## input
TWSX¦.¦/¦:¦1¦0¦0¦E¦2¦A
Test Control Started Time: 0.010481712
Calendar Time: 5/20/99 11:05:45 AM
File Name: C:\TS2\twsxKEVIN\1r051999.000
Procedure Name: 1R051999 Default Procedure
Operator: MTS
Teststar Config: C:\WINNT\Profiles\All Users\Start Menu\Programs\TestStar II\KEVIN.tcc
Test Control Stopped Time: 91.405434
Calendar Time: 5/20/99 11:07:17 AM
Total Counters:
Axial -1
DRP Process Data DATAR Time: 91.514488
TINIUS_FORCE Time EXT
lbf Sec in/in
100.30151 26.541702 -0.00015153116
201.62396 28.508919 -8.2604252e-05
300.8786 29.727028 -1.3677345e-05
400.13327 30.542149 5.5249577e-05
501.45569 31.159008 0.0001241765
604.84595 31.775421 0.00017587165
702.03278 32.310432 0.00022756687
801.28741 32.795048 0.0003137255
900.54205 33.228142 0.00038265245
1001.8645 33.661236 0.0004343476
1101.1193 34.043262 0.0005032745
1200.3739 34.42551 0.00057220145
1303.7642 34.792591 0.00060666492
1400.9508 35.159008 0.00069282355
1500.2057 35.475689 0.0007617505
1605.6637 35.826714 0.00083067734
1700.7827 36.127785 0.00091683597
1802.1051 36.443352 0.00096853124
1901.3596 36.743977 0.0010374581
2000.6145 37.044601 0.001106385
2101.9368 37.30999 0.0011408485
2201.1914 37.595669 0.0012270071
2300.446 37.860611 0.0012614706
2401.7686 38.125553 0.0013476292
2501.0232 38.380463 0.0013993244
2602.3457 38.630238 0.0014682513
2701.6003 38.859497 0.0015199465
2800.855 39.093662 0.0016233369
2904.2454 39.328053 0.0016578004
3001.4321 39.557533 0.0017094956
3102.7544 39.761593 0.0017611907
3202.009 39.975464 0.0018473495
3303.3318 40.179302 0.0018990446
3400.5183 40.377563 0.0019679717
3501.8408 40.56155 0.0020368984
3601.0955 40.74509 0.0021058251
3702.4177 40.943127 0.0021230569
3801.6726 41.111729 0.0022092159
3900.9275 41.280106 0.0022781426
4000.1819 41.442905 0.0023126062
4101.5044 41.595894 0.0023815329
4200.7588 41.743977 0.0024332283
4304.1494 41.911461 0.0025366186
4403.4038 42.044601 0.0025710817
4500.5908 42.19268 0.0026227771
4601.9131 42.344334 0.0027089356
4703.2358 42.477028 0.0027261674
4800.4229 42.609722 0.002812326
4901.7451 42.742859 0.0028467895
5003.0674 42.879791 0.0029329481
5104.3896 43.012264 0.0029846434
5205.7124 43.144512 0.003070802
5302.8989 43.262039 0.0031224973
5402.1538 43.37957 0.0032086559
5501.4087 43.511372 0.0032431195
5602.731 43.628677 0.003277583
5701.9854 43.746204 0.0033809734
5801.2402 43.863289 0.0034154365
5900.4951 43.97591 0.0034843637
6003.8853 44.092995 0.0035532904
6103.1396 44.209854 0.0036049858
6200.3267 44.311996 0.0036739125
6301.6489 44.429302 0.0037428397
6400.9038 44.546162 0.0038289982
6500.1582 44.64362 0.00384623
6605.6162 44.760479 0.0039323885
6700.7354 44.862843 0.0039840839
6808.2612 44.979481 0.0040702424
6901.3125 45.076714 0.0041391696
7000.5669 45.178631 0.0041736327
7103.9575 45.295044 0.0042597917
7201.1445 45.392948 0.0043287184
7300.3989 45.493977 0.0044148769
7401.7217 45.596115 0.0044838041
7500.9761 45.693352 0.0045527308
7600.2314 45.794823 0.0046044262
7701.5532 45.896965 0.0046905847
7800.8076 45.993752 0.0047767432
7900.063 46.095222 0.0048284386
8001.3848 46.19268 0.0049145971
8104.7754 46.29393 0.0049490607
8204.0303 46.381351 0.0050352192
8303.2852 46.477695 0.0051386096
8400.4717 46.575153 0.0052247681
8501.7939 46.661461 0.0052764635
8601.0488 46.762707 0.005362622
8702.3711 46.84478 0.005448781
8803.6934 46.946251 0.0055004759
8902.9482 47.028095 0.0056038662
9000.1348 47.125107 0.0057072565
9105.5928 47.211414 0.0057417201
9200.7119 47.298615 0.0058623422
9308.2383 47.394733 0.0059485007
9401.2891 47.476357 0.0060174279
9504.6797 47.56311 0.0061035864
9603.9346 47.644733 0.0062242085
9701.1211 47.731487 0.0062759039
9800.375 47.813332 0.0063620624
9901.6982 47.894733 0.0064482209
10000.952 47.991299 0.006568843
10100.208 48.072922 0.0066550015
10205.666 48.159454 0.0067411605
10300.785 48.241077 0.0068617826
10400.039 48.31757 0.0069479411
10501.361 48.398972 0.0070340997
10600.616 48.480595 0.0071719536
10701.938 48.561996 0.0072753439
10803.262 48.643841 0.0073615029
10900.448 48.729927 0.007482125
11003.839 48.81155 0.0075855148
11103.093 48.893394 0.0077233692
11200.279 48.979481 0.0078439908
11303.67 49.061104 0.0079473807
11402.925 49.142948 0.0080680028
11500.111 49.225018 0.0082058571
11601.435 49.310658 0.0083609428
11700.688 49.392727 0.0085160276
11802.012 49.474796 0.0086194184
11901.266 49.560432 0.0087917354
12004.656 49.642727 0.0089295898
12105.979 49.728809 0.0091019068
12203.165 49.810658 0.0092569925
12302.42 49.897186 0.0094293095
12405.81 49.993752 0.0096360901
12500.929 50.08028 0.0098084081
12600.185 50.161907 0.0099807251
12701.506 50.258919 0.010204737
12804.896 50.345448 0.010377055
12902.083 50.442459 0.010669994
13003.406 50.528988 0.010894006
13102.66 50.626446 0.011118019
13201.915 50.72747 0.011445422
13301.17 50.814671 0.011755593
13402.492 50.911461 0.012048532
13505.883 51.028095 0.012427631
13601.002 51.130016 0.012806728
13700.256 51.22747 0.013185826
13805.714 51.344334 0.013633851
13900.833 51.446472 0.014064644
14000.088 51.563778 0.014598828
14107.613 51.695805 0.015167476
14200.665 51.812885 0.015736122
14301.987 51.930416 0.016287537
14403.31 52.062664 0.016959576
14502.564 52.180416 0.01751099
14399.175 52.188 0.017545454
14506.701 52.195133 0.017597148
14601.818 52.312439 0.018234722
14701.074 52.445133 0.018906761
14599.752 52.453163 0.018923992
14703.142 52.455841 0.018975688
14802.396 52.577827 0.019596029
14905.787 52.715427 0.020371458
15002.973 52.848122 0.021112422
14899.583 52.855705 0.021164117
15000.906 52.858383 0.02119858
15104.296 52.995312 0.021974009
15203.55 53.128231 0.022732204
15302.805 53.265831 0.023524864
15402.061 53.413242 0.024369217
15501.314 53.545937 0.02517911
15399.992 53.548836 0.025161877
15501.314 53.551067 0.025196342
15399.992 53.55352 0.025196342
15501.314 53.560879 0.025230804
15600.569 53.694019 0.026040696
15701.893 53.831619 0.026850587
15598.501 53.839203 0.026885051
15701.893 53.841434 0.026902283
15801.146 53.978809 0.027729405
15699.823 53.986839 0.02776387
15801.146 53.989292 0.027798332
15900.401 54.111729 0.028522065
15797.012 54.114403 0.028522065
15900.401 54.116634 0.028539296
15794.942 54.119308 0.028573761
15902.47 54.126892 0.028625455
16001.724 54.264271 0.029452579
16105.113 54.411907 0.030400323
16204.368 54.544823 0.031227445
16098.909 54.552406 0.031227445
16200.232 54.55508 0.031261913
16305.69 54.697365 0.032157961
16400.811 54.830059 0.032967854
16297.42 54.837643 0.03303678
16400.811 54.840317 0.033019546
16500.064 54.962753 0.033812206
16398.74 54.965206 0.033846673
16500.064 54.977695 0.033915598
16601.387 55.115517 0.034777183
16497.998 55.118416 0.034777183
16601.387 55.125778 0.034846112
16702.709 55.263153 0.035707697
16595.184 55.270962 0.035776626
16702.709 55.273415 0.035776626
16804.031 55.411015 0.036655441
16903.287 55.548615 0.037585955
16799.896 55.551514 0.037568726
16903.287 55.558872 0.037637651
17000.473 55.696026 0.038499236
16899.15 55.704056 0.038568165
17000.473 55.706509 0.038585395
17101.795 55.829166 0.039395288
16994.27 55.831619 0.039412521
17103.863 55.844109 0.039464213
17203.119 55.981709 0.04041196
17097.66 55.989513 0.040446423
17201.051 55.992191 0.040480886
17304.441 56.129345 0.041394167
17198.982 56.13715 0.041445863
17304.441 56.139828 0.041463096
17401.627 56.277428 0.04239361
17500.881 56.415249 0.04332412
17397.492 56.41748 0.04332412
17500.881 56.429749 0.043375816
17604.273 56.562664 0.044289097
17498.814 56.565338 0.044323564
17602.205 56.567795 0.044340793
17496.746 56.570248 0.044375256
17608.408 56.577827 0.044392489
17701.459 56.715427 0.045374699
17802.781 56.863064 0.046374138
17699.393 56.870872 0.046443064
17802.781 56.873547 0.046425834
17904.105 57.011147 0.047408041
18001.291 57.163689 0.048441947
17899.967 57.171719 0.048510872
18001.291 57.173946 0.048510872
18100.545 57.296608 0.049406923
17997.154 57.299061 0.04938969
18102.613 57.301735 0.049424153
17993.02 57.303967 0.049458615
18102.613 57.31155 0.049475849
17999.225 57.319801 0.049527545
18102.613 57.321808 0.04957924
18201.867 57.459854 0.050544217
18301.121 57.597675 0.051509194
18197.732 57.599686 0.051509194
18309.395 57.612171 0.051629815
18199.801 57.620201 0.051681511
18303.191 57.622433 0.051698741
18400.379 57.74509 0.052577559
18294.92 57.747543 0.052560329
18400.379 57.750221 0.052594792
18299.055 57.752449 0.052629255
18400.379 57.760254 0.052646488
18501.699 57.912796 0.053749319
18396.24 57.920826 0.053801011
18505.834 57.923279 0.053835478
18600.953 58.061104 0.054817684
18497.564 58.073814 0.054938305
18603.021 58.076046 0.054938305
18704.346 58.213646 0.055954978
18598.887 58.221226 0.056006674
18706.412 58.223904 0.056006674
18803.6 58.361504 0.057057809
18698.141 58.364182 0.057075042
18803.6 58.366634 0.057075042
18696.072 58.369308 0.057109505
18801.531 58.376671 0.05717843
18900.787 58.514271 0.058177873
18797.396 58.516945 0.058212336
18900.787 58.52475 0.058264032
18799.465 58.527203 0.058246799
18900.787 58.529213 0.058298495
18797.396 58.537464 0.058332957
18904.922 58.539692 0.05836742
19000.041 58.662575 0.059263472
18896.65 58.664581 0.059297934
19000.041 58.677517 0.059366859
18898.719 58.690453 0.059470251
19004.176 58.69268 0.059487484
19101.363 58.830059 0.060486924
18997.973 58.832958 0.060555849
19103.432 58.835632 0.060573082
18995.904 58.837864 0.060590316
19101.363 58.840763 0.060590316
18995.904 58.843216 0.060607545
19103.432 58.845222 0.060659241
19200.619 58.983269 0.061675914
19095.16 58.985722 0.061710376
19200.619 58.99353 0.061762072
19099.295 59.006462 0.061882693
19200.619 59.008472 0.06186546
19301.939 59.146072 0.062933832
19198.551 59.148972 0.062933832
19304.008 59.151424 0.062951058
19194.414 59.153877 0.063002758
19301.939 59.156998 0.063002758
19196.482 59.159229 0.063037217
19308.143 59.161461 0.063037217
19401.195 59.299282 0.064088352
19293.67 59.301735 0.064105585
19403.262 59.314224 0.064243443
19297.805 59.322254 0.064277902
19401.195 59.324482 0.064295135
19502.518 59.462307 0.065363504
19399.127 59.46476 0.065397963
19500.449 59.467213 0.065397963
19399.127 59.469666 0.065432429
19500.449 59.472565 0.065466896
19392.924 59.475018 0.065484121
19502.518 59.47747 0.065518588
19601.771 59.630238 0.066655882
19498.381 59.633137 0.066690348
19601.771 59.635368 0.066724807
19494.246 59.638042 0.06674204
19601.771 59.64072 0.06674204
19496.314 59.643394 0.06679374
19607.975 59.645401 0.066776507
19703.094 59.798389 0.067999959
19599.705 59.801514 0.068034418
19703.094 59.808651 0.068086118
19800.281 59.946472 0.069188945
19694.824 59.948925 0.069206178
19804.416 59.961639 0.06925787
19694.824 59.969444 0.069378495
19802.348 59.971897 0.069395728
19694.824 59.974571 0.069395728
19806.486 59.976803 0.069412962
19901.605 60.114628 0.070498556
19798.213 60.116856 0.070550255
19909.875 60.12957 0.070636414
19796.146 60.137375 0.070705339
19905.74 60.140049 0.070722573
20000.859 60.28278 0.071859866
19893.332 60.285233 0.0718771
20002.926 60.297722 0.071980484
19899.535 60.300842 0.071963258
20000.859 60.303074 0.072032183
19899.535 60.305527 0.072066642
20002.926 60.30798 0.072083876
19897.467 60.321136 0.0722045
20007.063 60.323147 0.072187267
20100.113 60.445805 0.073203936
19992.586 60.448257 0.073203936
20100.113 60.460968 0.073341794
19996.723 60.473904 0.073427953
20102.182 60.476135 0.073445186
20207.641 60.629124 0.074703097
20098.045 60.631798 0.074720331
20201.436 60.634029 0.074720331
20098.045 60.636703 0.074720331
20201.436 60.639603 0.074789256
20098.045 60.642056 0.074789256
20201.436 60.644287 0.074840955
20300.691 60.797276 0.076081641
20199.367 60.799953 0.076081641
20300.691 60.802406 0.0761161
20193.164 60.804859 0.076150566
20300.691 60.807758 0.0761678
20199.367 60.809986 0.076185025
20302.758 60.812218 0.076202258
20195.232 60.820469 0.07630565
20304.826 60.822701 0.07630565
20402.014 60.965874 0.077460177
20292.418 60.968105 0.07747741
20404.08 60.980595 0.077598028
20298.621 60.983494 0.077632494
20404.08 60.985722 0.077632494
20294.486 60.9884 0.077649727
20406.148 60.991077 0.077684186
20296.555 60.993752 0.077684186
20410.283 60.995758 0.077718653
20298.621 61.004009 0.077770345
20404.08 61.00602 0.077804811
20501.268 61.148972 0.079028264
20399.945 61.151424 0.07901103
20501.268 61.159229 0.079131655
20399.945 61.17194 0.079217814
20503.334 61.174171 0.079235047
20600.521 61.312439 0.0804068
20495.064 61.314449 0.080441266
20600.521 61.327606 0.080544658
20499.199 61.330059 0.080579117
20600.521 61.332066 0.080544658
20497.133 61.334965 0.08059635
20602.59 61.342548 0.080665275
20499.199 61.355484 0.080768667
20604.658 61.357491 0.080768667
20701.846 61.495312 0.081957661
20592.252 61.49799 0.081974886
20701.846 61.500443 0.082009353
20596.387 61.502895 0.082026586
20701.846 61.5107 0.082061045
20598.453 61.513824 0.082095511
20710.115 61.515606 0.082147203
20594.318 61.518951 0.08218167
20703.912 61.520737 0.08218167
20592.252 61.523636 0.08218167
20708.049 61.525867 0.082233362
20598.453 61.539471 0.082336754
20712.184 61.541031 0.082353987
20801.1 61.663689 0.083422355
20691.506 61.66592 0.083439589
20805.234 61.668819 0.083474047
20697.707 61.670826 0.083456814
20813.506 61.679077 0.083542973
20693.572 61.68153 0.083594672
20801.1 61.683983 0.083594672
20695.641 61.686436 0.083577439
20803.166 61.689335 0.083646365
20693.572 61.691566 0.083646365
20807.303 61.694244 0.083663598
20689.438 61.697144 0.083698064
20805.234 61.69915 0.083698064
20697.707 61.702049 0.083749756
20813.506 61.704502 0.083766989
20699.777 61.706955 0.083766989
20805.234 61.709408 0.083853148
20699.777 61.712307 0.083818682
20811.438 61.714314 0.083818682
20699.777 61.717438 0.083870381
20805.234 61.719444 0.083870381
20691.506 61.722565 0.08390484
20807.303 61.724571 0.083939306
20695.641 61.727695 0.083939306
20803.166 61.729256 0.083990999
20699.777 61.737953 0.084077157
20803.166 61.739513 0.08409439
20900.354 61.847675 0.084990442
20799.031 61.849239 0.085024908
20900.354 61.862617 0.085111067
20794.896 61.864849 0.085145526
20900.354 61.867748 0.085162759
20796.965 61.869755 0.085162759
20906.557 61.8731 0.085214451
20799.031 61.874886 0.085231684
20900.354 61.877785 0.085231684
20799.031 61.880238 0.085300609
20900.354 61.882469 0.085300609
20792.826 61.885368 0.085335076
20906.557 61.888268 0.085352309
20799.031 61.890274 0.085386768
20902.422 61.892948 0.085352309
20792.826 61.895626 0.085404001
20904.488 61.897633 0.085404001
20794.896 61.900753 0.085438468
20904.488 61.902763 0.085455701
20790.76 61.905884 0.085507393
20900.354 61.90789 0.085541859
20799.031 61.911015 0.085576318
20908.625 61.912796 0.085559085
20796.965 61.921047 0.085645244
20904.488 61.923058 0.085610785
21001.676 62.046162 0.086730845
20890.016 62.048168 0.086782545
21003.744 62.061325 0.086903162
20892.084 62.063557 0.086885929
21001.676 62.06601 0.086903162
20887.945 62.068684 0.086920395
21003.744 62.076492 0.087006554
20896.219 62.088978 0.087127179
21003.744 62.091431 0.087127179
20898.285 62.094109 0.087161638
21012.016 62.09634 0.087178871
20898.285 62.104366 0.087282263
21009.947 62.106598 0.087282263
21103 62.249775 0.088540174
20995.473 62.252003 0.088591874
21105.066 62.264717 0.088678032
20999.607 62.267391 0.088712499
21103 62.269844 0.088729724
20999.607 62.272297 0.088729724
21100.932 62.274975 0.088746957
20999.607 62.277649 0.088798657
21111.27 62.279881 0.088815883
20999.607 62.28791 0.088867582
21107.135 62.290138 0.088902041
21202.254 62.448257 0.090332277
21094.727 62.450932 0.09034951
21202.254 62.45874 0.090418436
21098.863 62.461193 0.090435669
21202.254 62.4632 0.090452902
21098.863 62.471226 0.090504594
21202.254 62.473679 0.090521827
21305.643 62.646965 0.092107147
21189.846 62.65477 0.092193305
21301.508 62.657444 0.092227764
21196.051 62.659897 0.092227764
21305.643 62.662128 0.092244998
21198.119 62.67038 0.092313923
21301.508 62.672386 0.092331156
21400.762 62.830727 0.093795858
21297.373 62.832958 0.093795858
21400.762 62.845669 0.093899243
21299.439 62.848568 0.093950942
21400.762 62.8508 0.093950942
21297.373 62.853474 0.094002634
21402.83 62.856152 0.094019867
21297.373 62.858604 0.094054334
21402.83 62.861057 0.094088793
21299.439 62.874214 0.094174951
21406.967 62.876225 0.094192185
21500.018 63.029434 0.095587954
21398.693 63.031666 0.09562242
21502.086 63.044823 0.095760271
21398.693 63.047276 0.095760271
21500.018 63.049507 0.095811971
21398.693 63.052181 0.095829196
21500.018 63.05508 0.095846429
21394.559 63.057312 0.095863663
21500.018 63.059765 0.095880896
21398.693 63.072701 0.096001513
21500.018 63.074928 0.096053213
21601.34 63.248436 0.097621299
21495.881 63.250889 0.097638533
21607.543 63.263599 0.097776383
21497.949 63.266499 0.097793616
21605.475 63.26873 0.09781085
21497.949 63.271183 0.097845308
21601.34 63.273857 0.097862542
21495.881 63.276535 0.097914241
21605.475 63.278767 0.097914241
21700.594 63.447365 0.099482328
21595.137 63.449596 0.09953402
21702.662 63.462528 0.099637412
21599.271 63.464981 0.099671878
21700.594 63.467438 0.099689104
21599.271 63.469891 0.09972357
21700.594 63.47279 0.09972357
21593.068 63.475243 0.099792495
21706.797 63.477917 0.099792495
21597.205 63.490852 0.09991312
21702.662 63.492859 0.099930353
21803.984 63.681755 0.10172245
21692.324 63.684208 0.10170522
21801.916 63.692234 0.10184307
21694.391 63.694241 0.10186031
21808.121 63.696697 0.10184307
21698.527 63.699596 0.101912
21806.053 63.701824 0.10189477
21694.391 63.704502 0.101912
21801.916 63.706955 0.10194647
21698.527 63.709854 0.10198092
21806.053 63.711861 0.10198092
21901.172 63.895626 0.10375579
21799.848 63.898079 0.10379026
21901.172 63.900753 0.10382472
21795.713 63.903206 0.10382472
21901.172 63.911015 0.10392811
21799.848 63.918819 0.1039798
21903.24 63.926178 0.10410043
21799.848 63.939114 0.10418659
21901.172 63.94112 0.10422105
22004.561 64.130013 0.10601315
21899.104 64.132462 0.10606485
22002.494 64.135139 0.10608207
21890.832 64.137596 0.10604762
22000.426 64.140274 0.10613377
21894.967 64.142723 0.10613377
22002.494 64.14518 0.10615101
21899.104 64.1483 0.10618547
22000.426 64.150085 0.1062027
21897.035 64.153206 0.10625439
22000.426 64.155434 0.10627162
21897.035 64.158112 0.10625439
22000.426 64.160339 0.10630609
22103.816 64.364403 0.10828774
21994.223 64.367081 0.10830497
22103.816 64.369751 0.10833944
21990.086 64.371986 0.10835666
22101.748 64.375107 0.1083739
21994.223 64.377113 0.10840836
22101.748 64.379341 0.10844282
21996.291 64.387375 0.10852898
22103.816 64.389824 0.10856345
21998.359 64.392502 0.10856345
22105.883 64.39473 0.10859791
22201.002 64.599014 0.11061402
22097.613 64.601242 0.11057956
22203.07 64.613953 0.11075187
22097.613 64.616852 0.11078634
22203.07 64.619087 0.11080357
22097.613 64.621536 0.1108208
22205.139 64.624435 0.11083803
22095.545 64.626892 0.11085527
22205.139 64.62912 0.11090696
22097.613 64.637146 0.11095866
22201.002 64.639381 0.11099312
22099.68 64.642502 0.11102758
22207.207 64.644508 0.11101035
22302.326 64.848564 0.11307816
22194.799 64.851021 0.11306093
22300.258 64.859047 0.11314709
22194.799 64.861282 0.11318155
22302.326 64.86351 0.11318155
22198.936 64.866631 0.11323325
22300.258 64.868637 0.1132677
22196.867 64.871315 0.11330217
22302.326 64.873993 0.11330217
22198.936 64.876442 0.11333664
22300.258 64.878677 0.11333664
22194.799 64.887146 0.11345726
22302.326 64.889153 0.11349172
22198.936 64.892281 0.11350895
22300.258 64.894066 0.11352619
22405.715 65.098343 0.11559399
22291.986 65.1008 0.11561123
22405.715 65.113289 0.11573184
22298.189 65.116188 0.11574908
22403.648 65.118416 0.11578354
22294.055 65.121094 0.115818
22403.648 65.123764 0.11583523
22298.189 65.126221 0.11583523
22401.58 65.128448 0.1158697
22298.189 65.136925 0.11597309
22403.648 65.138931 0.11599032
22504.969 65.363289 0.11824768
22393.309 65.365738 0.11826491
22500.834 65.368416 0.11829937
22395.377 65.370644 0.11835106
22502.902 65.378448 0.11842
22399.512 65.381126 0.11842
22504.969 65.383583 0.11848892
22395.377 65.386253 0.11850616
22500.834 65.388931 0.11848892
22399.512 65.391167 0.11850616
22502.902 65.393837 0.11854061
22399.512 65.406548 0.11869571
22507.039 65.409004 0.11869571
22399.512 65.422165 0.11886802
22500.834 65.423943 0.11885079
22600.088 65.61306 0.12079798
22494.631 65.615295 0.1208669
22602.156 65.618416 0.12083244
22498.768 65.620201 0.1208669
22602.156 65.628448 0.12097029
22498.768 65.630684 0.12098752
22602.156 65.633354 0.12100475
22494.631 65.635811 0.12102199
22600.088 65.643616 0.12114261
22496.699 65.651421 0.12121154
22602.156 65.653648 0.121246
22498.768 65.656105 0.12126323
22602.156 65.658783 0.12126323
22498.768 65.661461 0.12131493
22606.293 65.663467 0.12133215
22496.699 65.671494 0.12141831
22606.293 65.673943 0.12141831
22498.768 65.676842 0.12145278
22600.088 65.678627 0.1215217
22701.412 65.913467 0.12389968
22593.887 65.916138 0.12393415
22703.48 65.918816 0.12395138
22587.684 65.921043 0.12400308
22705.547 65.928856 0.12408923
22598.021 65.931526 0.12408923
22701.412 65.933762 0.1241237
22598.021 65.936432 0.12414093
22701.412 65.93911 0.12419263
22595.953 65.941566 0.12420986
22705.547 65.944237 0.12422708
22598.021 65.956955 0.12434771
22709.684 65.959404 0.12438218
22598.021 65.972343 0.12452003
22703.48 65.97435 0.12450279
22800.666 66.214088 0.12707032
22695.207 66.216766 0.12703586
22802.734 66.219444 0.12708755
22693.141 66.221672 0.12712201
22800.666 66.229256 0.12720817
22697.275 66.232155 0.12722541
22800.666 66.234383 0.12724264
22699.346 66.237061 0.12727711
22802.734 66.239738 0.12727711
22697.275 66.242188 0.12734602
22802.734 66.244644 0.12734602
22699.346 66.25267 0.12743218
22802.734 66.254898 0.12746665
22697.275 66.257797 0.12748389
22802.734 66.259804 0.12751834
22904.057 66.514938 0.13025819
22796.531 66.517387 0.13032712
22904.057 66.529877 0.13041328
22798.6 66.532776 0.13044775
22906.125 66.535233 0.13046497
22794.465 66.537682 0.13051666
22901.988 66.540359 0.13055113
22792.395 66.543037 0.13060282
22904.057 66.545265 0.1305856
22798.6 66.55352 0.13068898
22906.125 66.555748 0.13074069
22798.6 66.558205 0.13070622
22906.125 66.560654 0.13070622
22798.6 66.573814 0.13094746
22906.125 66.575821 0.13093023
22782.057 66.690002 0.22523949
22691.072 66.694237 0.037620418
22581.479 66.695358 -0.032805655
22492.564 66.698029 -0.14736219
22378.834 66.699593 -0.16902247
22289.918 66.700264 -0.16547273
22176.189 66.701157 -0.16257781
22095.545 66.702934 -0.11698265
21973.543 66.704277 -0.050933436
21882.563 66.704948 -0.015005281
21770.9 66.705612 0.021853385
21673.713 66.706284 0.061451901
21588.932 66.707397 0.11988469
21495.881 66.708511 0.16987394
21394.559 66.709404 0.20116675
21280.83 66.710075 0.21517615
21154.693 66.710747 0.22449851
21074.049 66.711189 0.2260666
20983.064 66.711861 0.22265472
20885.879 66.712975 0.20204557
20772.148 66.713867 0.17280333
20664.625 66.714539 0.1441125
20588.115 66.714981 0.1215734
20499.199 66.715424 0.097724691
20356.52 66.716095 0.060435228
20271.74 66.716545 0.035294138
20178.689 66.717209 -0.0035634134
20093.91 66.71788 -0.038664442
19969.842 66.718773 -0.083260156
19897.467 66.719215 -0.1039727
19769.266 66.719887 -0.12780418
19678.281 66.720337 -0.1429164
19576.959 66.720779 -0.15280741
19475.635 66.721222 -0.16163006
19378.449 66.721672 -0.16671342
19272.992 66.722343 -0.16845383
19179.941 66.723007 -0.16202639
19078.617 66.723679 -0.15027435
18960.752 66.72435 -0.13090588
18871.836 66.724792 -0.11453574
18778.787 66.725243 -0.095529146
18681.598 66.725685 -0.075660966
18576.141 66.726135 -0.052380901
18468.615 66.726578 -0.030203667
18381.768 66.72702 -0.0054589035
18274.24 66.727692 0.030159079
18170.852 66.728363 0.066311248
18096.41 66.728806 0.088367857
17974.408 66.729477 0.12043611
17881.357 66.729919 0.13894299
17786.238 66.73037 0.15614025
17684.916 66.730812 0.16989116
17573.254 66.731262 0.18205677
17465.73 66.731705 0.19079326
17374.746 66.732155 0.19730684
17296.17 66.732597 0.20068426
17184.508 66.733269 0.20023625
17066.645 66.73394 0.19299892
16973.592 66.734383 0.18553758
16884.676 66.734833 0.17461266
16789.557 66.735275 0.16172333
16686.168 66.735718 0.14712806
16580.709 66.736168 0.12993079
16466.979 66.73661 0.11204425
16361.521 66.737061 0.092348389
16276.742 66.737503 0.072290659
16198.164 66.737953 0.051423036
16084.436 66.738617 0.020336993
15999.655 66.739067 -0.00072017824
15867.315 66.739738 -0.029755641
15774.265 66.740181 -0.048624381
15677.077 66.740631 -0.065097913
15571.619 66.741074 -0.080192909
15464.095 66.741516 -0.093444109
15358.637 66.741966 -0.1039727
15265.584 66.742409 -0.11301935
15191.145 66.742859 -0.11844735
15073.279 66.74353 -0.12303098
14990.567 66.743973 -0.12204878
14864.432 66.744644 -0.11689649
14777.583 66.745087 -0.10965917
14684.532 66.745537 -0.10102607
14587.345 66.745979 -0.089032784
14486.021 66.746429 -0.076091759
14378.496 66.746872 -0.060634896
14281.31 66.747314 -0.044109669
14161.377 66.747986 -0.016711222
14082.8 66.748436 0.0022953744
13967.003 66.7491 0.032157961
13882.223 66.74955 0.051871058
13795.375 66.749992 0.07163585
13656.833 66.750664 0.099826962
13561.714 66.751106 0.11773073
13458.323 66.751556 0.13392855
13354.933 66.751999 0.14873061
13261.882 66.752449 0.1620335
13181.237 66.752892 0.17290673
13069.576 66.753563 0.18584774
12988.931 66.754005 0.1912585
12868.999 66.754677 0.19542859
12784.219 66.755127 0.19510119
12697.371 66.755569 0.19261982
12560.896 66.756241 0.18422797
12463.708 66.756683 0.17619798
12366.521 66.757133 0.1659968
12275.538 66.757576 0.15433092
12168.013 66.758247 0.13327375
12099.775 66.75869 0.11805813
11988.113 66.759361 0.093089357
11874.384 66.760033 0.066948824
11791.673 66.760475 0.049217373
11663.468 66.761147 0.023128534
11574.553 66.761589 0.0063448306
11483.569 66.762039 -0.0094566653
11398.789 66.762482 -0.024431037
11289.195 66.763153 -0.043833964
11194.076 66.763824 -0.059445906
11086.551 66.764488 -0.070991166
10972.821 66.76516 -0.07721182
10894.244 66.765602 -0.078900531
10772.244 66.766273 -0.076677635
10685.396 66.766724 -0.07250756
10596.48 66.767166 -0.065856114
10474.48 66.767838 -0.052346434
10377.293 66.768501 -0.034184195
10286.31 66.769173 -0.012317132
10184.987 66.769844 0.012220849
10073.326 66.770515 0.038981725
9994.75 66.770958 0.057247359
9872.749 66.771629 0.085042134
9794.1729 66.772072 0.10318714
9672.1719 66.772743 0.12920706
9579.1201 66.773415 0.15303853
9498.4766 66.774078 0.17350984
9374.4082 66.774971 0.19492887
9275.1533 66.775642 0.20571594
9165.5596 66.776314 0.21157472
9095.2539 66.776756 0.21269478
8975.3223 66.777428 0.2099894
8873.999 66.778091 0.20247637
8795.4229 66.778763 0.19050032
8696.168 66.779655 0.16851263
8574.167 66.780548 0.14126927
8476.9805 66.781219 0.11859231
8369.4551 66.781883 0.094967611
8299.1494 66.782333 0.079045497
8189.5557 66.782997 0.055903282
8086.165 66.78389 0.027126295
7991.0459 66.784782 0.0026572407
7879.3853 66.785675 -0.016004723
7786.3335 66.786346 -0.025361551
7685.0107 66.787018 -0.030582765
7577.4849 66.787682 -0.03135819
7486.502 66.788353 -0.027791224
7399.6543 66.789246 -0.016797381
7285.9248 66.790359 0.0056555616
7178.3984 66.791252 0.028832236
7087.415 66.791924 0.048114542
6994.3638 66.792587 0.06813781
6882.7021 66.79348 0.094571285
6783.4473 66.794594 0.12476127
6680.0576 66.795715 0.14869614
6580.8027 66.796608 0.16174056
6496.0229 66.797272 0.16747873
6374.022 66.798164 0.16947761
6291.3101 66.799057 0.16484228
6179.6484 66.800392 0.14654218
6090.7329 66.801285 0.12803531
5987.3428 66.802177 0.10597869
5873.6133 66.80307 0.081905961
5784.6978 66.803963 0.057471372
5685.4434 66.805305 0.023611022
5586.1885 66.806419 0.00081344566
5491.0693 66.807312 -0.012368827
5387.6792 66.808205 -0.020312654
5286.3569 66.80954 -0.022139218
5191.2378 66.810875 -0.012971938
5098.1865 66.811989 0.0015888734
4986.5249 66.81311 0.02030253
4893.4736 66.814224 0.041308008
4798.3545 66.815781 0.070257314
4686.6934 66.817123 0.090573519
4597.7778 66.818016 0.1000682
4492.3198 66.819351 0.10692643
4386.8618 66.821136 0.10137782
4279.3354 66.822472 0.087420113
4198.6914 66.823364 0.074651405
4089.0977 66.825371 0.040980607
3993.9785 66.826935 0.015649963
3884.3848 66.82827 -0.0017196184
3793.4014 66.830055 -0.015367148
3687.9431 66.832062 -0.016297661
3596.9597 66.833176 -0.011438314
3495.6375 66.834961 0.0026227771
3388.1116 66.837196 0.027419234
3284.7214 66.838531 0.042634852
3195.8057 66.840759 0.062382415
3094.4834 66.842766 0.070084997
2997.2964 66.844109 0.069602504
2893.906 66.84745 0.053508073
2786.3804 66.849014 0.042496998
2695.397 66.851913 0.026592111
2592.0066 66.853699 0.022749435
2496.8877 66.856819 0.025558207
2395.5652 66.858826 0.029986762
2296.3105 66.862617 0.033450343
2197.0557 66.864403 0.031330839
2091.5977 66.868416 0.019165237
1996.4788 66.871536 0.0088434312
1895.1564 66.874214 0.0054143174
1789.6982 66.878899 0.013909559
1692.5115 66.883354 0.026816124
1599.4602 66.887375 0.033898365
1498.1378 66.890045 0.036896687
1398.8831 66.895401 0.036345273
1299.6284 66.902985 0.056592554
1194.1704 66.908783 0.062382415
1096.9836 66.914803 0.007654442
993.59338 66.920601 0.048338555
890.20306 66.930634 0.05505893
797.15186 66.940224 0.023387009
697.89716 66.951157 0.054921076
594.5069 66.966316 0.04199728
491.11667 66.986389 0.03036586
398.06546 67.007133 0.026264708
298.81079 67.048164 0.032381974
199.55617 67.10392 0.033415876
94.098099 67.241516 0.032485366
-1.0209399 67.557533 0.031692706